## WT 350
1 Lifting Lug Load Capacity Vs Crack length Calculation | [8 empty] | Kawish Shaikh P.Eng. UofC
Sample Calculation
| Thickness of Lug (t) |  |  | = | 20 | mm | > Dh/4 ; Hence OK
| Width of Lug (W) |  |  | = | 200 | mm
| Radius of Circular Section (R) |  |  | = | 100 | mm
| Diameter of Hole ( Dh) |  |  | = | 60 | mm
| Diameter of Pin ( Dp) |  |  | = | 57 | mm
| Distance from centre of hole to Welding (h)= |  |  |  | 100 | mm | > 1.5xDh ; Hence OK
| Area of Cross Section |  |  | = | 20 x 200 = | 4000 | mm2
| Length of Crack ( a ) |  |  | = | 4.5 | mm | Both side of Hole
| Distance from centre of hole to edge of crack = (Dh / 2 + a) = | [5 empty] | 34.5 | mm
| Temperature (T) |  |  | = | 15 | oC
| Fracture Toughness ( k1c) |  |  | = | (60 + 0.2 T) | Mpa. Sqrt(m) |  | (60 for Steel WT Caterary 4)
For -140 < T < 150
|  |  | K1c | = | 63 | oC
Check For Geometry
| We =R- Dh/2 | = | 100 - 60/ 2 | = | 70 | mm | > Dh/2 ; Hence OK
| We =R- Dh/2 | = | 100 - 60/ 2 | = | 70 | mm | < 5t ; Hence OK
| We =R- Dh/2 | = | 100 - 60/ 2 | = | 70 | mm | > 2t ; Hence OK
By Yeild Theory
| Yeild Strength of Plate |  | = | 345 | MPa
| Effective width of plate |  | = | 200 - 60- 2 x4.5 = |  | 131 | mm
| Tensile Load capacity |  | = | 0.9 x 345 x 131 x 20/1000 = |  |  | 813.51 | kN
By Fracture Theory
| K1c | = | Fd . s. Sqrt( p. a)
| Fd | = | 0.5 x (3 - d) [ 1 + 1.243 x (1 - d)3 ]
| Where, | d = | a / (Dh / 2 + a)
|  | d = | 4.5 / (60/ 2 + 4.5) |  | = | 0.13
| Fd | = | 0.5 x (3 -0.13) [ 1 + 1.243 x (1 -0.13)^3 ]
|  | = | 2.61
| s | = | Load (P) | = | P / 4000 = | 0.00025 | P
Area
| K1c | = | Fd . s. Sqrt( p. a)
| 63 | = | 2.61 x 0.00025P x sqrt(3.1416 x 0.0045) | [7 empty] | Crack Lenth (a) Vs Tensile Load (P)
| Load ( P) | = | 812.04 | kN
Temp = 30 Degree Celcius | [5 empty] | Fracture Theory |  |  | Yeild Theory
Length of Crack ( a ) (mm) | (Dh / 2 + a) | Temperature (T) oC | Fracture Toughness ( k1c) | d = a / (Dh / 2 + a) | Fd | Load (P) (kN) - Fracture Theory | Stress in the Net Section | Effective width of Plate (mm) | Load (P) (kN) -Yeild Theory | Yeild Stress (s)
1 | 31 | 30 | 66 | 0.032 | 3.157 | 1491.95 | 600.624 | 138 | 856.98 | 345 | Net Section will Yeild before Fracture
1.5 | 31.5 | 30 | 66 | 0.048 | 3.059 | 1257.2 | 509.8135 | 137 | 850.77 | 345 | Net Section will Yeild before Fracture
2 | 32 | 30 | 66 | 0.063 | 2.97 | 1121.39 | 458.0842 | 136 | 844.56 | 345 | Net Section will Yeild before Fracture
2.5 | 32.5 | 30 | 66 | 0.077 | 2.89 | 1030.77 | 424.1852 | 135 | 838.35 | 345 | Net Section will Yeild before Fracture
3 | 33 | 30 | 66 | 0.091 | 2.812 | 967.06 | 400.937 | 134 | 832.14 | 345 | Net Section will Yeild before Fracture
3.5 | 33.5 | 30 | 66 | 0.104 | 2.743 | 917.84 | 383.3918 | 133 | 825.93 | 345 | Net Section will Yeild before Fracture
4 | 34 | 30 | 66 | 0.118 | 2.67 | 882.04 | 371.229 | 132 | 819.72 | 345 | Net Section will Yeild before Fracture
5 | 35 | 30 | 66 | 0.143 | 2.546 | 827.34 | 353.5641 | 130 | 807.3 | 345 | Net Section will Yeild before Fracture
5.8 | 35.8 | 30 | 66 | 0.162 | 2.457 | 795.99 | 344.4055 | 128.4 | 797.364 | 345 | Net Section will Fracture
7 | 37 | 30 | 66 | 0.189 | 2.337 | 761.77 | 335.8774 | 126 | 782.46 | 345 | Net Section will Fracture
8 | 38 | 30 | 66 | 0.211 | 2.246 | 741.44 | 332.1864 | 124 | 770.04 | 345 | Net Section will Fracture
9 | 39 | 30 | 66 | 0.231 | 2.167 | 724.52 | 329.9271 | 122 | 757.62 | 345 | Net Section will Fracture
10 | 40 | 30 | 66 | 0.25 | 2.096 | 710.62 | 328.9907 | 120 | 745.2 | 345 | Net Section will Fracture
Temp = 15 Degree Celcius | [5 empty] | Fracture Theory |  |  | Yeild Theory
Length of Crack ( a ) (mm) | (Dh / 2 + a) | Temperature (T) oC | Fracture Toughness ( k1c) | d = a / (Dh / 2 + a) | Fd | Load (P) (kN) - Fracture Theory | Stress in the Net Section | Effective width of Plate (mm) | Load (P) (kN) -Yeild Theory | Yeild Stress (s)
1 | 31 | 15 | 63 | 0.032 | 3.157 | 1424.13 | 573.3213 | 138 | 856.98 | 345 | Net Section will Yeild before Fracture
1.5 | 31.5 | 15 | 63 | 0.048 | 3.059 | 1200.05 | 486.6383 | 137 | 850.77 | 345 | Net Section will Yeild before Fracture
2 | 32 | 15 | 63 | 0.063 | 2.97 | 1070.42 | 437.2631 | 136 | 844.56 | 345 | Net Section will Yeild before Fracture
2.5 | 32.5 | 15 | 63 | 0.077 | 2.89 | 983.92 | 404.9053 | 135 | 838.35 | 345 | Net Section will Yeild before Fracture
3 | 33 | 15 | 63 | 0.091 | 2.812 | 923.1 | 382.7114 | 134 | 832.14 | 345 | Net Section will Yeild before Fracture
3.5 | 33.5 | 15 | 63 | 0.104 | 2.743 | 876.12 | 365.9649 | 133 | 825.93 | 345 | Net Section will Yeild before Fracture
4 | 34 | 15 | 63 | 0.118 | 2.67 | 841.95 | 354.3561 | 132 | 819.72 | 345 | Net Section will Yeild before Fracture
4.5 | 34.5 | 15 | 63 | 0.13 | 2.61 | 812.04 | 344.3766 | 131 | 813.51 | 345 | Net Section will Fracture
6 | 36 | 15 | 63 | 0.167 | 2.434 | 754.1 | 327.3003 | 128 | 794.88 | 345 | Net Section will Fracture
7 | 37 | 15 | 63 | 0.189 | 2.337 | 727.14 | 320.6085 | 126 | 782.46 | 345 | Net Section will Fracture
8 | 38 | 15 | 63 | 0.211 | 2.246 | 707.74 | 317.0878 | 124 | 770.04 | 345 | Net Section will Fracture
9 | 39 | 15 | 63 | 0.231 | 2.167 | 691.58 | 314.9271 | 122 | 757.62 | 345 | Net Section will Fracture
10 | 40 | 15 | 63 | 0.25 | 2.096 | 678.32 | 314.037 | 120 | 745.2 | 345 | Net Section will Fracture
Temp = Zero Degree Celcius | [5 empty] | Fracture Theory |  |  | Yeild Theory
Length of Crack ( a ) (mm) | (Dh / 2 + a) | Temperature (T) oC | Fracture Toughness ( k1c) | d = a / (Dh / 2 + a) | Fd | Load (P) (kN) - Fracture Theory | Stress in the Net Section | Effective width of Plate (mm) | Load (P) (kN) -Yeild Theory | Yeild Stress (s)
1 | 31 | 0 | 60 | 0.032 | 3.157 | 1356.32 | 546.0225 | 138 | 856.98 | 345 | Net Section will Yeild before Fracture
1.5 | 31.5 | 0 | 60 | 0.048 | 3.059 | 1142.91 | 463.4672 | 137 | 850.77 | 345 | Net Section will Yeild before Fracture
2 | 32 | 0 | 60 | 0.063 | 2.97 | 1019.45 | 416.442 | 136 | 844.56 | 345 | Net Section will Yeild before Fracture
2.5 | 32.5 | 0 | 60 | 0.077 | 2.89 | 937.06 | 385.6214 | 135 | 838.35 | 345 | Net Section will Yeild before Fracture
3 | 33 | 0 | 60 | 0.091 | 2.812 | 879.14 | 364.4859 | 134 | 832.14 | 345 | Net Section will Yeild before Fracture
3.5 | 33.5 | 0 | 60 | 0.104 | 2.743 | 834.4 | 348.538 | 133 | 825.93 | 345 | Net Section will Yeild before Fracture
3.7 | 33.7 | 0 | 60 | 0.11 | 2.711 | 821.12 | 344.0255 | 132.6 | 823.446 | 345 | Net Section will Fracture
5 | 35 | 0 | 60 | 0.143 | 2.546 | 752.13 | 321.4231 | 130 | 807.3 | 345 | Net Section will Fracture
6 | 36 | 0 | 60 | 0.167 | 2.434 | 718.19 | 311.7144 | 128 | 794.88 | 345 | Net Section will Fracture
7 | 37 | 0 | 60 | 0.189 | 2.337 | 692.51 | 305.3395 | 126 | 782.46 | 345 | Net Section will Fracture
8 | 38 | 0 | 60 | 0.211 | 2.246 | 674.03 | 301.9848 | 124 | 770.04 | 345 | Net Section will Fracture
9 | 39 | 0 | 60 | 0.231 | 2.167 | 658.65 | 299.9317 | 122 | 757.62 | 345 | Net Section will Fracture
10 | 40 | 0 | 60 | 0.25 | 2.096 | 646.02 | 299.0833 | 120 | 745.2 | 345 | Net Section will Fracture
Temp = -15 Degree Celcius | [5 empty] | Fracture Theory |  |  | Yeild Theory
Length of Crack ( a ) (mm) | (Dh / 2 + a) | Temperature (T) oC | Fracture Toughness ( k1c) | d = a / (Dh / 2 + a) | Fd | Load (P) (kN) - Fracture Theory | Stress in the Net Section | Effective width of Plate (mm) | Load (P) (kN) -Yeild Theory | Yeild Stress (s)
1 | 31 | -15 | 57 | 0.032 | 3.157 | 1288.5 | 518.7198 | 138 | 856.98 | 345 | Net Section will Yeild before Fracture
1.5 | 31.5 | -15 | 57 | 0.048 | 3.059 | 1085.76 | 440.292 | 137 | 850.77 | 345 | Net Section will Yeild before Fracture
2 | 32 | -15 | 57 | 0.063 | 2.97 | 968.48 | 395.6209 | 136 | 844.56 | 345 | Net Section will Yeild before Fracture
2.5 | 32.5 | -15 | 57 | 0.077 | 2.89 | 890.21 | 366.3416 | 135 | 838.35 | 345 | Net Section will Yeild before Fracture
3 | 33 | -15 | 57 | 0.091 | 2.812 | 835.19 | 346.2645 | 134 | 832.14 | 345 | Net Section will Yeild before Fracture
3.1 | 33.1 | -15 | 57 | 0.094 | 2.796 | 826.31 | 343.095 | 133.8 | 830.898 | 345 | Net Section will Fracture
4 | 34 | -15 | 57 | 0.118 | 2.67 | 761.76 | 320.6061 | 132 | 819.72 | 345 | Net Section will Fracture
5 | 35 | -15 | 57 | 0.143 | 2.546 | 714.52 | 305.3504 | 130 | 807.3 | 345 | Net Section will Fracture
6 | 36 | -15 | 57 | 0.167 | 2.434 | 682.28 | 296.1285 | 128 | 794.88 | 345 | Net Section will Fracture
7 | 37 | -15 | 57 | 0.189 | 2.337 | 657.89 | 290.075 | 126 | 782.46 | 345 | Net Section will Fracture
8 | 38 | -15 | 57 | 0.211 | 2.246 | 640.33 | 286.8862 | 124 | 770.04 | 345 | Net Section will Fracture
9 | 39 | -15 | 57 | 0.231 | 2.167 | 625.72 | 284.9362 | 122 | 757.62 | 345 | Net Section will Fracture
10 | 40 | -15 | 57 | 0.25 | 2.096 | 613.72 | 284.1296 | 120 | 745.2 | 345 | Net Section will Fracture
Temp = -30 Degree Celcius | [5 empty] | Fracture Theory |  |  | Yeild Theory
Length of Crack ( a ) (mm) | (Dh / 2 + a) | Temperature (T) oC | Fracture Toughness ( k1c) | d = a / (Dh / 2 + a) | Fd | Load (P) (kN) - Fracture Theory | Stress in the Net Section | Effective width of Plate (mm) | Load (P) (kN) -Yeild Theory | Yeild Stress (s)
1 | 31 | -30 | 54 | 0.032 | 3.157 | 1220.69 | 491.4211 | 138 | 856.98 | 345 | Net Section will Yeild before Fracture
1.5 | 31.5 | -30 | 54 | 0.048 | 3.059 | 1028.62 | 417.1208 | 137 | 850.77 | 345 | Net Section will Yeild before Fracture
2 | 32 | -30 | 54 | 0.063 | 2.97 | 917.5 | 374.7958 | 136 | 844.56 | 345 | Net Section will Yeild before Fracture
2.5 | 32.5 | -30 | 54 | 0.077 | 2.89 | 843.36 | 347.0617 | 135 | 838.35 | 345 | Net Section will Yeild before Fracture
2.6 | 32.6 | -30 | 54 | 0.08 | 2.873 | 831.87 | 342.8412 | 134.8 | 837.108 | 345 | Net Section will Fracture
3.5 | 33.5 | -30 | 54 | 0.104 | 2.743 | 750.96 | 313.6842 | 133 | 825.93 | 345 | Net Section will Fracture
4 | 34 | -30 | 54 | 0.118 | 2.67 | 721.67 | 303.7332 | 132 | 819.72 | 345 | Net Section will Fracture
5 | 35 | -30 | 54 | 0.143 | 2.546 | 676.92 | 289.2821 | 130 | 807.3 | 345 | Net Section will Fracture
6 | 36 | -30 | 54 | 0.167 | 2.434 | 646.37 | 280.5425 | 128 | 794.88 | 345 | Net Section will Fracture
7 | 37 | -30 | 54 | 0.189 | 2.337 | 623.26 | 274.806 | 126 | 782.46 | 345 | Net Section will Fracture
8 | 38 | -30 | 54 | 0.211 | 2.246 | 606.63 | 271.7876 | 124 | 770.04 | 345 | Net Section will Fracture
9 | 39 | -30 | 54 | 0.231 | 2.167 | 592.79 | 269.9408 | 122 | 757.62 | 345 | Net Section will Fracture
10 | 40 | -30 | 54 | 0.25 | 2.096 | 581.42 | 269.1759 | 120 | 745.2 | 345 | Net Section will Fracture
Temp = -45 Degree Celcius | [5 empty] | Fracture Theory |  |  | Yeild Theory
Length of Crack ( a ) (mm) | (Dh / 2 + a) | Temperature (T) oC | Fracture Toughness ( k1c) | d = a / (Dh / 2 + a) | Fd | Load (P) (kN) - Fracture Theory | Stress in the Net Section | Effective width of Plate (mm) | Load (P) (kN) -Yeild Theory | Yeild Stress (s)
1 | 31 | -45 | 51 | 0.032 | 3.157 | 1152.87 | 464.1184 | 138 | 856.98 | 345 | Net Section will Yeild before Fracture
1.5 | 31.5 | -45 | 51 | 0.048 | 3.059 | 971.47 | 393.9457 | 137 | 850.77 | 345 | Net Section will Yeild before Fracture
2 | 32 | -45 | 51 | 0.063 | 2.97 | 866.53 | 353.9747 | 136 | 844.56 | 345 | Net Section will Yeild before Fracture
2.15 | 32.15 | -45 | 51 | 0.067 | 2.947 | 842.28 | 344.8293 | 135.7 | 842.697 | 345 | Net Section will Fracture
3 | 33 | -45 | 51 | 0.091 | 2.812 | 747.27 | 309.8134 | 134 | 832.14 | 345 | Net Section will Fracture
3.5 | 33.5 | -45 | 51 | 0.104 | 2.743 | 709.24 | 296.2573 | 133 | 825.93 | 345 | Net Section will Fracture
4 | 34 | -45 | 51 | 0.118 | 2.67 | 681.58 | 286.8603 | 132 | 819.72 | 345 | Net Section will Fracture
5 | 35 | -45 | 51 | 0.143 | 2.546 | 639.31 | 273.2094 | 130 | 807.3 | 345 | Net Section will Fracture
6 | 36 | -45 | 51 | 0.167 | 2.434 | 610.46 | 264.9566 | 128 | 794.88 | 345 | Net Section will Fracture
7 | 37 | -45 | 51 | 0.189 | 2.337 | 588.64 | 259.5414 | 126 | 782.46 | 345 | Net Section will Fracture
8 | 38 | -45 | 51 | 0.211 | 2.246 | 572.93 | 256.6891 | 124 | 770.04 | 345 | Net Section will Fracture
9 | 39 | -45 | 51 | 0.231 | 2.167 | 559.85 | 254.9408 | 122 | 757.62 | 345 | Net Section will Fracture
10 | 40 | -45 | 51 | 0.25 | 2.096 | 549.12 | 254.2222 | 120 | 745.2 | 345 | Net Section will Fracture
LOAD (P)
100 mm
200 mm
100 mm
60 mm Dia. hole
Crack Length (a)

## W 350
1 Lifting Lug Load Capacity Vs Crack length Calculation | [8 empty] | Kawish Shaikh P.Eng. UofC
Sample Calculation
| Thickness of Lug (t) |  |  | = | 20 | mm | > Dh/4 ; Hence OK
| Width of Lug (W) |  |  | = | 200 | mm
| Radius of Circular Section (R) |  |  | = | 100 | mm
| Diameter of Hole ( Dh) |  |  | = | 60 | mm
| Diameter of Pin ( Dp) |  |  | = | 57 | mm
| Distance from centre of hole to Welding (h)= |  |  |  | 100 | mm | > 1.5xDh ; Hence OK
| Area of Cross Section |  |  | = | 20 x 200 = | 4000 | mm2
| Length of Crack ( a ) |  |  | = | 4.5 | mm | Both side of Hole
| Distance from centre of hole to edge of crack = (Dh / 2 + a) = | [5 empty] | 34.5 | mm
| Temperature (T) |  |  | = | 15 | oC
| Fracture Toughness ( k1c) |  |  | = | (40 + 0.2 T) | Mpa. Sqrt(m) |  | (40 for Steel W 350)
For -140 < T < 150
|  |  | K1c | = | 43 | oC
Check For Geometry
| We =R- Dh/2 | = | 100 - 60/ 2 | = | 70 | mm | > Dh/2 ; Hence OK
| We =R- Dh/2 | = | 100 - 60/ 2 | = | 70 | mm | < 5t ; Hence OK
| We =R- Dh/2 | = | 100 - 60/ 2 | = | 70 | mm | > 2t ; Hence OK
By Yeild Theory
| Yeild Strength of Plate |  | = | 345 | MPa
| Effective width of plate |  | = | 200 - 60- 2 x4.5 = |  | 131 | mm
| Tensile Load capacity |  | = | 0.9 x 345 x 131 x 20/1000 = |  |  | 813.51 | kN
By Fracture Theory
| K1c | = | Fd . s. Sqrt( p. a)
| Fd | = | 0.5 x (3 - d) [ 1 + 1.243 x (1 - d)3 ]
| Where, | d = | a / (Dh / 2 + a)
|  | d = | 4.5 / (60/ 2 + 4.5) |  | = | 0.13
| Fd | = | 0.5 x (3 -0.13) [ 1 + 1.243 x (1 -0.13)^3 ]
|  | = | 2.61
| s | = | Load (P) | = | P / 4000 = | 0.00025 | P
Area
| K1c | = | Fd . s. Sqrt( p. a)
| 43 | = | 2.61 x 0.00025P x sqrt(3.1416 x 0.0045) | [7 empty] | Crack Lenth (a) Vs Tensile Load (P)
| Load ( P) | = | 554.25 | kN
Temp = 30 Degree Celcius | [5 empty] | Fracture Theory |  |  | Yeild Theory
Length of Crack ( a ) (mm) | (Dh / 2 + a) | Temperature (T) oC | Fracture Toughness ( k1c) | d = a / (Dh / 2 + a) | Fd | Load (P) (kN) - Fracture Theory | Stress in the Net Section | Effective width of Plate (mm) | Load (P) (kN) -Yeild Theory | Yeild Stress (s)
1 | 31 | 30 | 46 | 0.032 | 3.157 | 1039.84 | 418.6151 | 138 | 856.98 | 345 | Net Section will Yeild before Fracture
1.5 | 31.5 | 30 | 46 | 0.048 | 3.059 | 876.23 | 355.3244 | 137 | 850.77 | 345 | Net Section will Yeild before Fracture
2 | 32 | 30 | 46 | 0.063 | 2.97 | 781.58 | 319.2729 | 136 | 844.56 | 345 | Net Section will Fracture
2.5 | 32.5 | 30 | 46 | 0.077 | 2.89 | 718.41 | 295.642 | 135 | 838.35 | 345 | Net Section will Fracture
3 | 33 | 30 | 46 | 0.091 | 2.812 | 674.01 | 279.4403 | 134 | 832.14 | 345 | Net Section will Fracture
3.5 | 33.5 | 30 | 46 | 0.104 | 2.743 | 639.71 | 267.2139 | 133 | 825.93 | 345 | Net Section will Fracture
4 | 34 | 30 | 46 | 0.118 | 2.67 | 614.75 | 258.7332 | 132 | 819.72 | 345 | Net Section will Fracture
5 | 35 | 30 | 46 | 0.143 | 2.546 | 576.63 | 246.4231 | 130 | 807.3 | 345 | Net Section will Fracture
5.8 | 35.8 | 30 | 46 | 0.162 | 2.457 | 554.78 | 240.0398 | 128.4 | 797.364 | 345 | Net Section will Fracture
7 | 37 | 30 | 46 | 0.189 | 2.337 | 530.93 | 234.0961 | 126 | 782.46 | 345 | Net Section will Fracture
8 | 38 | 30 | 46 | 0.211 | 2.246 | 516.76 | 231.5233 | 124 | 770.04 | 345 | Net Section will Fracture
9 | 39 | 30 | 46 | 0.231 | 2.167 | 504.97 | 229.9499 | 122 | 757.62 | 345 | Net Section will Fracture
10 | 40 | 30 | 46 | 0.25 | 2.096 | 495.28 | 229.2963 | 120 | 745.2 | 345 | Net Section will Fracture
Temp = 15 Degree Celcius | [5 empty] | Fracture Theory |  |  | Yeild Theory
Length of Crack ( a ) (mm) | (Dh / 2 + a) | Temperature (T) oC | Fracture Toughness ( k1c) | d = a / (Dh / 2 + a) | Fd | Load (P) (kN) - Fracture Theory | Stress in the Net Section | Effective width of Plate (mm) | Load (P) (kN) -Yeild Theory | Yeild Stress (s)
1 | 31 | 15 | 43 | 0.032 | 3.157 | 972.03 | 391.3164 | 138 | 856.98 | 345 | Net Section will Yeild before Fracture
1.5 | 31.5 | 15 | 43 | 0.048 | 3.059 | 819.08 | 332.1492 | 137 | 850.77 | 345 | Net Section will Fracture
2 | 32 | 15 | 43 | 0.063 | 2.97 | 730.6 | 298.4477 | 136 | 844.56 | 345 | Net Section will Fracture
2.5 | 32.5 | 15 | 43 | 0.077 | 2.89 | 671.56 | 276.3621 | 135 | 838.35 | 345 | Net Section will Fracture
3 | 33 | 15 | 43 | 0.091 | 2.812 | 630.05 | 261.2148 | 134 | 832.14 | 345 | Net Section will Fracture
3.5 | 33.5 | 15 | 43 | 0.104 | 2.743 | 597.99 | 249.787 | 133 | 825.93 | 345 | Net Section will Fracture
4 | 34 | 15 | 43 | 0.118 | 2.67 | 574.66 | 241.8603 | 132 | 819.72 | 345 | Net Section will Fracture
4.5 | 34.5 | 15 | 43 | 0.13 | 2.61 | 554.25 | 235.0509 | 131 | 813.51 | 345 | Net Section will Fracture
6 | 36 | 15 | 43 | 0.167 | 2.434 | 514.7 | 223.3941 | 128 | 794.88 | 345 | Net Section will Fracture
7 | 37 | 15 | 43 | 0.189 | 2.337 | 496.3 | 218.8272 | 126 | 782.46 | 345 | Net Section will Fracture
8 | 38 | 15 | 43 | 0.211 | 2.246 | 483.06 | 216.4247 | 124 | 770.04 | 345 | Net Section will Fracture
9 | 39 | 15 | 43 | 0.231 | 2.167 | 472.03 | 214.9499 | 122 | 757.62 | 345 | Net Section will Fracture
10 | 40 | 15 | 43 | 0.25 | 2.096 | 462.98 | 214.3426 | 120 | 745.2 | 345 | Net Section will Fracture
Temp = Zero Degree Celcius | [5 empty] | Fracture Theory |  |  | Yeild Theory
Length of Crack ( a ) (mm) | (Dh / 2 + a) | Temperature (T) oC | Fracture Toughness ( k1c) | d = a / (Dh / 2 + a) | Fd | Load (P) (kN) - Fracture Theory | Stress in the Net Section | Effective width of Plate (mm) | Load (P) (kN) -Yeild Theory | Yeild Stress (s)
1 | 31 | 0 | 40 | 0.032 | 3.157 | 904.21 | 364.0137 | 138 | 856.98 | 345 | Net Section will Yeild before Fracture
1.5 | 31.5 | 0 | 40 | 0.048 | 3.059 | 761.94 | 308.9781 | 137 | 850.77 | 345 | Net Section will Fracture
2 | 32 | 0 | 40 | 0.063 | 2.97 | 679.63 | 277.6266 | 136 | 844.56 | 345 | Net Section will Fracture
2.5 | 32.5 | 0 | 40 | 0.077 | 2.89 | 624.71 | 257.0823 | 135 | 838.35 | 345 | Net Section will Fracture
3 | 33 | 0 | 40 | 0.091 | 2.812 | 586.1 | 242.9934 | 134 | 832.14 | 345 | Net Section will Fracture
3.5 | 33.5 | 0 | 40 | 0.104 | 2.743 | 556.27 | 232.3601 | 133 | 825.93 | 345 | Net Section will Fracture
3.7 | 33.7 | 0 | 40 | 0.11 | 2.711 | 547.41 | 229.3489 | 132.6 | 823.446 | 345 | Net Section will Fracture
5 | 35 | 0 | 40 | 0.143 | 2.546 | 501.42 | 214.2821 | 130 | 807.3 | 345 | Net Section will Fracture
6 | 36 | 0 | 40 | 0.167 | 2.434 | 478.79 | 207.8082 | 128 | 794.88 | 345 | Net Section will Fracture
7 | 37 | 0 | 40 | 0.189 | 2.337 | 461.68 | 203.5626 | 126 | 782.46 | 345 | Net Section will Fracture
8 | 38 | 0 | 40 | 0.211 | 2.246 | 449.36 | 201.3262 | 124 | 770.04 | 345 | Net Section will Fracture
9 | 39 | 0 | 40 | 0.231 | 2.167 | 439.1 | 199.9545 | 122 | 757.62 | 345 | Net Section will Fracture
10 | 40 | 0 | 40 | 0.25 | 2.096 | 430.68 | 199.3889 | 120 | 745.2 | 345 | Net Section will Fracture
Temp = -15 Degree Celcius | [5 empty] | Fracture Theory |  |  | Yeild Theory
Length of Crack ( a ) (mm) | (Dh / 2 + a) | Temperature (T) oC | Fracture Toughness ( k1c) | d = a / (Dh / 2 + a) | Fd | Load (P) (kN) - Fracture Theory | Stress in the Net Section | Effective width of Plate (mm) | Load (P) (kN) -Yeild Theory | Yeild Stress (s)
1 | 31 | -15 | 37 | 0.032 | 3.157 | 836.4 | 336.715 | 138 | 856.98 | 345 | Net Section will Fracture
1.5 | 31.5 | -15 | 37 | 0.048 | 3.059 | 704.79 | 285.8029 | 137 | 850.77 | 345 | Net Section will Fracture
2 | 32 | -15 | 37 | 0.063 | 2.97 | 628.66 | 256.8056 | 136 | 844.56 | 345 | Net Section will Fracture
2.5 | 32.5 | -15 | 37 | 0.077 | 2.89 | 577.86 | 237.8025 | 135 | 838.35 | 345 | Net Section will Fracture
3 | 33 | -15 | 37 | 0.091 | 2.812 | 542.14 | 224.7678 | 134 | 832.14 | 345 | Net Section will Fracture
3.1 | 33.1 | -15 | 37 | 0.094 | 2.796 | 536.38 | 222.7122 | 133.8 | 830.898 | 345 | Net Section will Fracture
4 | 34 | -15 | 37 | 0.118 | 2.67 | 494.48 | 208.1145 | 132 | 819.72 | 345 | Net Section will Fracture
5 | 35 | -15 | 37 | 0.143 | 2.546 | 463.81 | 198.2094 | 130 | 807.3 | 345 | Net Section will Fracture
6 | 36 | -15 | 37 | 0.167 | 2.434 | 442.88 | 192.2222 | 128 | 794.88 | 345 | Net Section will Fracture
7 | 37 | -15 | 37 | 0.189 | 2.337 | 427.05 | 188.2937 | 126 | 782.46 | 345 | Net Section will Fracture
8 | 38 | -15 | 37 | 0.211 | 2.246 | 415.65 | 186.2231 | 124 | 770.04 | 345 | Net Section will Fracture
9 | 39 | -15 | 37 | 0.231 | 2.167 | 406.17 | 184.959 | 122 | 757.62 | 345 | Net Section will Fracture
10 | 40 | -15 | 37 | 0.25 | 2.096 | 398.38 | 184.4352 | 120 | 745.2 | 345 | Net Section will Fracture
Temp = -30 Degree Celcius | [5 empty] | Fracture Theory |  |  | Yeild Theory
Length of Crack ( a ) (mm) | (Dh / 2 + a) | Temperature (T) oC | Fracture Toughness ( k1c) | d = a / (Dh / 2 + a) | Fd | Load (P) (kN) - Fracture Theory | Stress in the Net Section | Effective width of Plate (mm) | Load (P) (kN) -Yeild Theory | Yeild Stress (s)
1 | 31 | -30 | 34 | 0.032 | 3.157 | 768.58 | 309.4122 | 138 | 856.98 | 345 | Net Section will Fracture
1.5 | 31.5 | -30 | 34 | 0.048 | 3.059 | 647.65 | 262.6318 | 137 | 850.77 | 345 | Net Section will Fracture
2 | 32 | -30 | 34 | 0.063 | 2.97 | 577.69 | 235.9845 | 136 | 844.56 | 345 | Net Section will Fracture
2.5 | 32.5 | -30 | 34 | 0.077 | 2.89 | 531 | 218.5185 | 135 | 838.35 | 345 | Net Section will Fracture
2.6 | 32.6 | -30 | 34 | 0.08 | 2.873 | 523.77 | 215.863 | 134.8 | 837.108 | 345 | Net Section will Fracture
3.5 | 33.5 | -30 | 34 | 0.104 | 2.743 | 472.83 | 197.5063 | 133 | 825.93 | 345 | Net Section will Fracture
4 | 34 | -30 | 34 | 0.118 | 2.67 | 454.38 | 191.2374 | 132 | 819.72 | 345 | Net Section will Fracture
5 | 35 | -30 | 34 | 0.143 | 2.546 | 426.21 | 182.141 | 130 | 807.3 | 345 | Net Section will Fracture
6 | 36 | -30 | 34 | 0.167 | 2.434 | 406.98 | 176.640625 | 128 | 794.88 | 345 | Net Section will Fracture
7 | 37 | -30 | 34 | 0.189 | 2.337 | 392.42 | 173.0247 | 126 | 782.46 | 345 | Net Section will Fracture
8 | 38 | -30 | 34 | 0.211 | 2.246 | 381.95 | 171.1246 | 124 | 770.04 | 345 | Net Section will Fracture
9 | 39 | -30 | 34 | 0.231 | 2.167 | 373.24 | 169.9636 | 122 | 757.62 | 345 | Net Section will Fracture
10 | 40 | -30 | 34 | 0.25 | 2.096 | 366.08 | 169.4815 | 120 | 745.2 | 345 | Net Section will Fracture
Temp = -45 Degree Celcius | [5 empty] | Fracture Theory |  |  | Yeild Theory
Length of Crack ( a ) (mm) | (Dh / 2 + a) | Temperature (T) oC | Fracture Toughness ( k1c) | d = a / (Dh / 2 + a) | Fd | Load (P) (kN) - Fracture Theory | Stress in the Net Section | Effective width of Plate (mm) | Load (P) (kN) -Yeild Theory | Yeild Stress (s)
1 | 31 | -45 | 31 | 0.032 | 3.157 | 700.76 | 282.1095 | 138 | 856.98 | 345 | Net Section will Fracture
1.5 | 31.5 | -45 | 31 | 0.048 | 3.059 | 590.5 | 239.4566 | 137 | 850.77 | 345 | Net Section will Fracture
2 | 32 | -45 | 31 | 0.063 | 2.97 | 526.71 | 215.1593 | 136 | 844.56 | 345 | Net Section will Fracture
2.15 | 32.15 | -45 | 31 | 0.067 | 2.947 | 511.97 | 209.6004 | 135.7 | 842.697 | 345 | Net Section will Fracture
3 | 33 | -45 | 31 | 0.091 | 2.812 | 454.22 | 188.3167 | 134 | 832.14 | 345 | Net Section will Fracture
3.5 | 33.5 | -45 | 31 | 0.104 | 2.743 | 431.11 | 180.0794 | 133 | 825.93 | 345 | Net Section will Fracture
4 | 34 | -45 | 31 | 0.118 | 2.67 | 414.29 | 174.3645 | 132 | 819.72 | 345 | Net Section will Fracture
5 | 35 | -45 | 31 | 0.143 | 2.546 | 388.6 | 166.0684 | 130 | 807.3 | 345 | Net Section will Fracture
6 | 36 | -45 | 31 | 0.167 | 2.434 | 371.07 | 161.0546875 | 128 | 794.88 | 345 | Net Section will Fracture
7 | 37 | -45 | 31 | 0.189 | 2.337 | 357.8 | 157.7601 | 126 | 782.46 | 345 | Net Section will Fracture
8 | 38 | -45 | 31 | 0.211 | 2.246 | 348.25 | 156.026 | 124 | 770.04 | 345 | Net Section will Fracture
9 | 39 | -45 | 31 | 0.231 | 2.167 | 340.3 | 154.9636 | 122 | 757.62 | 345 | Net Section will Fracture
10 | 40 | -45 | 31 | 0.25 | 2.096 | 333.78 | 154.5278 | 120 | 745.2 | 345 | Net Section will Fracture
LOAD (P)
100 mm
200 mm
100 mm
60 mm Dia. hole
Crack Length (a)